## Vibrational_freq
Vibrational freq on Cu3Sn0001 surface
molecule | site | vib freq (cm-1)
COOHX |  | 3495.126584 | 1462.416001 | 1248.019521 | 1082.589041 | 681.939561 | 652.97108 | 395.430598 | 267.273575 | 219.655096 | 124.459185 | 112.699427 | 50.766182
OCHOX |  | 2936.417157 | 1532.063142 | 1325.640474 | 1312.244865 | 979.213083 | 732.002775 | 294.815487 | 292.334254 | 270.987231 | 94.141832 | 92.578639 | 68.822512
COX |  | 2011.777459 | 333.716819 | 318.09665 | 282.095636 | 64.640525 | 39.394552
OCCOX |  | 1584.927512 | 1538.316812 | 676.132819 | 662.679345 | 457.253363 | 354.256928 | 306.420087 | 279.050643 | 247.927447 | 197.625421 | 115.717313 | 90.571258
CHOX |  | 2785.774977 | 1478.715157 | 1249.583455 | 705.330137 | 469.647729 | 263.785827 | 208.799488 | 135.974736 | 98.429277
COCHOX |  | 2779.021426 | 1666.344559 | 1499.86184 | 1295.260868 | 906.359404 | 859.871218 | 639.575985 | 421.2379 | 277.337617 | 244.768792 | 178.253302 | 103.767467 | 82.886926 | 45.010719
OCHOCHX |  | 3052.16508 | 3011.57777 | 1437.340756 | 1380.923861 | 1260.380074 | 1180.200657 | 995.970048 | 856.555503 | 789.851906 | 687.437841 | 468.501351 | 357.304247 | 243.909847 | 238.740981 | 182.841099 | 88.999988 | 61.355269 | 55.342162
OCHCHOHX |  | 3784.672254 | 3083.805253 | 3052.397739 | 1646.787812 | 1305.881102 | 1277.643137 | 1182.958713 | 1132.733321 | 1076.727896 | 845.152848 | 773.015251 | 590.992031 | 384.926968 | 365.646818 | 218.356263 | 210.616438 | 146.977755 | 137.193163 | 119.956226 | 74.566149 | 24.72855
OCHCH2OHX |  | 3760.959902 | 2899.287586 | 2812.964825 | 2801.644158 | 1661.763666 | 1396.575053 | 1355.351409 | 1317.314325 | 1183.828124 | 1182.713807 | 1067.899716 | 1039.142561 | 991.713105 | 670.974473 | 543.079268 | 326.244348 | 215.835917 | 193.145272 | 133.714635 | 97.166275 | 82.551825 | 45.54051 | 21.71635
OCHCH2X |  | 3186.086606 | 3081.758645 | 3040.467958 | 1605.342019 | 1363.471653 | 1289.279732 | 1127.958764 | 932.953389 | 930.328941 | 804.727826 | 694.461248 | 530.086886 | 244.278357 | 229.533854 | 159.72332 | 119.151411 | 46.736506
OCHCH3X |  | 3077.479531 | 2988.193119 | 2934.783962 | 2886.151836 | 1659.583984 | 1405.59726 | 1389.906193 | 1371.869057 | 1307.970574 | 1084.550899 | 1060.781699 | 932.15428 | 691.104623 | 505.669144 | 158.322608 | 122.434841 | 84.060421 | 52.811999
OCH2CH3X |  | 3043.076341 | 3035.891821 | 2978.487806 | 2958.902071 | 2941.129618 | 1455.632619 | 1433.698925 | 1426.194657 | 1350.071207 | 1329.752985 | 1253.445489 | 1117.42644 | 1073.92053 | 1007.715437 | 854.979912 | 773.964298 | 460.484287 | 301.008865 | 252.217327 | 217.96169 | 173.881887 | 81.064375 | 36.887899
molecule | site | vib freq (meV)
COOHX |  | 433.340273 | 181.316394 | 154.73463 | 134.223874 | 84.549692 | 80.958059 | 49.027124 | 33.137685 | 27.233749 | 15.430965 | 13.972942 | 6.294202
OCHOX |  | 364.069163 | 189.951535 | 164.358397 | 162.697554 | 121.406894 | 90.756736 | 36.552445 | 36.244812 | 33.598119 | 11.672094 | 11.478283 | 8.5329
COX |  | 249.428503 | 41.375594 | 39.43894 | 34.975385 | 8.0144 | 4.8843
OCCOX |  | 196.505879 | 190.726891 | 83.829748 | 82.16173 | 56.692166 | 43.922241 | 37.991232 | 34.597855 | 30.739072 | 24.502418 | 14.347112 | 11.2294
CHOX |  | 345.391922 | 183.337231 | 154.928533 | 87.449752 | 58.228871 | 32.70526 | 25.887826 | 16.858711 | 12.203669
COCHOX |  | 344.554589 | 206.600301 | 185.959084 | 160.591808 | 112.374194 | 106.610396 | 79.29728 | 52.22682 | 34.385467 | 30.347449 | 22.100583 | 12.86552 | 10.276664 | 5.580615
OCHOCHX |  | 378.42007 | 373.387887 | 178.207461 | 171.212661 | 156.267143 | 146.326166 | 123.484492 | 106.1993 | 97.929111 | 85.231391 | 58.086738 | 44.300061 | 30.240953 | 29.600096 | 22.669397 | 11.034587 | 7.60708 | 6.86155
OCHCHOHX |  | 469.239344 | 382.34295 | 378.448916 | 204.175575 | 161.908549 | 158.407489 | 146.668122 | 140.44097 | 133.497185 | 104.785551 | 95.841633 | 73.27364 | 47.72484 | 45.334407 | 27.072714 | 26.113098 | 18.222911 | 17.009777 | 14.87267 | 9.24502 | 3.065948
OCHCH2OHX |  | 466.299389 | 359.465685 | 348.763032 | 347.359449 | 206.032343 | 173.15316 | 168.042082 | 163.326087 | 146.775915 | 146.637757 | 132.402631 | 128.837199 | 122.956699 | 83.190195 | 67.333217 | 40.449126 | 26.760231 | 23.946951 | 16.578494 | 12.047077 | 10.235117 | 5.646301 | 2.692483
OCHCH2X |  | 395.024216 | 382.089203 | 376.969813 | 199.036954 | 169.048864 | 159.850242 | 139.849 | 115.671426 | 115.346036 | 99.773489 | 86.102182 | 65.722368 | 30.286643 | 28.458558 | 19.803159 | 14.772886 | 5.794586
OCHCH3X |  | 381.558661 | 370.488562 | 363.866673 | 357.837061 | 205.762097 | 174.271771 | 172.326328 | 170.090009 | 162.16761 | 134.467113 | 131.520109 | 115.572349 | 85.686014 | 62.694955 | 19.629493 | 15.179979 | 10.422159 | 6.54785
OCH2CH3X |  | 377.293211 | 376.402444 | 369.285257 | 366.856936 | 364.653434 | 180.475362 | 177.755932 | 176.825522 | 167.387421 | 164.868284 | 155.407364 | 138.543159 | 133.149116 | 124.940734 | 106.003951 | 95.9593 | 57.092749 | 37.320326 | 31.270949 | 27.023793 | 21.558597 | 10.050697 | 4.573515

## ZPE
molecule | site | zpe(eV)
COOHX |  | 0.607112
OCHOX |  | 0.615662
COX |  | 0.189059
OCCOX |  | 0.403624
CHOX |  | 0.458498
COCHOX |  | 0.681888
OCHOCHX |  | 1.013537
OCHCHOHX |  | 1.328851
OCHCH2OHX |  | 1.599471
OCHCH2X |  | 1.201804
OCHCH3X |  | 1.47005
OCH2CH3X |  | 1.832356